## Chart
				As of:	2020-05-18
Material	Type	Thickness (mm)	Thickness (in)	Gauge	Amps	Air Pressure	Speed (ipm)	Model	Tip Size	Tip Type	Kerf Width	Clearance	Pierce delay	Delay after cut	Cost/ SqFt	Comments
Mild Steel	Cold Rolled	1.524	0.06	16	35	40	81	LTD5500D	1.0mm			0.0625	0.25		$5.43	Callibrated using CalSteel16b.tap, best cut at reasonable speed.
Mild Steel	Cold Rolled	3.048	0.12	11	40	55	72	LTD5500D	1.0mm			0.0625	0.25		$10.36	Callibrated using CalSteel11.tap, best cut at reasonable speed.
Mild Steel	Hot Rolled	4.7625	0.1875	7	45	60	50	LTD5500D	1.0mm			0.0625	0.25
Stainless steel	304	1.6129	0.0635	16	40	55	58	LTD5500D	1.0mm			0.0625	0.25		$11.55	Callibrated using CalSS16d.tap, best cut at reasonable speed. Required longer delay after cut to prevent warping. Added 2000ms arbitrarily.
Stainless steel	304	3.048	0.12	11				LTD5500D	1.0mm					$25.69	Not run yet.
Aluminum	5052	1.5875	0.0625	1/16"	30	50	127	LTD5500D	1.0mm			0.0625	0.6		$7.48	Callibrated using CalAL16a.tap, best cut at reasonable speed. Added longer delay after cut to prevent warping. Added 2000ms arbitrarily.
Aluminum	5052	3.175	0.125	1/8"	40	55	100	LTD5500D	1.0mm			0.0625	0.6		$10.78	Callibrated using CalAL11.tap, best cut at reasonable speed. Added longer delay after cut to prevent warping. Added 2000ms arbitrarily.
Aluminum	5052	6.35	0.25	1/4"	50	70	35	LTD5500D	1.0mm			0.0625	0.75
Mild Steel	Cold Rolled	1.524	0.06	16	35	40	81	LTD5500D	0.9 mm	40A Flat	0.0478	0.093	0.45	0.45	$5.43
Mild Steel	Cold Rolled	3.048	0.12	11	40	55	72	LTD5500D	0.9 mm	40A Flat	0.0478	0.093	0.45	0.45	$10.36
Mild Steel	Hot Rolled	4.7625	0.1875	7	50	70	25	LTD5500D	1.0mm	50A Flat	0.0478	0.093	1	3
Stainless steel	304	1.6129	0.0635	16	35	55	58	LTD5500D	0.9 mm	40A Flat	0.0478	0.093	0.5	2	$11.55
Stainless steel	304	3.048	0.12	11	40	70	50	LTD5500D	0.9 mm	40A Flat	0.0478	0.093	0.45	0.5	$25.69
Aluminum	5052	1.5875	0.0625	1/16"	30	50	127	LTD5500D	0.8mm	30A cone	0.0478	0.093	0.6	2	$7.48
Aluminum	5052	3.175	0.125	1/8"	40	55	100	LTD5500D	0.9 mm	40A Flat	0.0478	0.093	0.2	0.1	$10.78
Aluminum	5052	6.35	0.25	1/4"	50	70	35	LTD5500D	1.0mm	50A Flat	0.057	0.093	1	2
Aluminum (Pierce Drill)	5052	3.175	0.125	1/8"	40	55	100	LTD5500D	0.6	20A Cone	0.025	0.093	0.1	0.1	$10.78	Note: use 60IPM Plunge Rate to control pierce timing!!!

## Standard_Guage_Chart_-_Iron_and
Standard Gauge for sheet and plate Iron and Steel
	Approximate thickness in			Weight per square foot in			Weight per square meter in
Number of gauge	fractions (in)	decimal (in)	mm	oz	lbs	kgs	kgs	lbs
0000000	1/2	0.5	12.7	320	20	9.072	97.65	215.28
000000	15/32	0.46875	11.90625	300	18.75	8.505	91.55	201.82
00000	7/16	0.4375	11.1125	280	17.5	7.983	85.44	188.37
0000	13/32	0.40625	10.31875	260	16.25	7.371	79.33	174.91
000	3/8	0.375	9.525	240	15	6.804	73.24	161.46
00	11/32	0.34375	8.73125	220	13.75	6.237	67.13	148
0	5/16	0.3125	7.9375	200	12.5	5.67	61.03	134.55
1	9/32	0.28125	7.14375	180	11.25	5.103	54.93	121.09
2	17/64	0.265625	6.746875	170	10.625	4.819	51.88	114.37
3	1/4	0.25	6.35	160	10	4.536	48.82	107.64
4	15/64	0.234375	5.953125	150	9.375	4.252	45.77	100.91
5	7/32	0.21875	5.55625	140	8.75	3.969	42.72	94.18
6	13/64	0.203125	5.159375	130	8.125	3.685	39.67	87.45
7	3/16	0.1875	4.7625	120	7.5	3.402	36.62	80.72
8	11/64	0.171875	4.365625	110	6.875	3.118	33.57	74
9	5/32	0.15625	3.96875	100	6.25	2.835	30.52	67.27
10	9/64	0.140625	3.571875	90	5.625	2.552	27.46	60.55
11	1/8	0.125	3.175	80	5	2.268	24.41	53.82
12	7/64	0.109375	2.778125	70	4.375	1.984	21.36	47.09
13	3/32	0.09375	2.38125	60	3.75	1.701	18.31	40.36
14	5/64	0.078125	1.984375	50	3.125	1.417	15.26	33.64
15	9/128	0.0703125	1.7859375	45	2.8125	1.276	13.73	30.27
16	1/16	0.0625	1.5875	40	2.5	1.134	12.21	26.91
17	9/160	0.05625	1.42875	36	2.25	1.021	10.99	24.22
18	1/20	0.05	1.27	32	2	0.9072	9.765	21.53
19	7/160	0.04375	1.11125	28	1.75	0.7938	8.544	18.84
20	3/80	0.0375	0.9525	24	1.5	0.6804	7.324	16.15
21	11/320	0.034375	0.873125	22	1.375	0.6237	6.713	14.8
22	1/32	0.03125	0.79375	20	1.25	0.567	6.103	13.46
23	9/320	0.028125	0.714375	18	1.125	0.5103	5.493	12.11
24	1/40	0.025	0.635	16	1	0.4536	4.882	10.76
25	7/320	0.021875	0.555625	14	0.875	0.3969	4.272	9.42
26	3/160	0.01875	0.47625	12	0.75	0.3402	3.662	8.07
27	11/640	0.0171875	0.4365625	11	0.6875	0.3119	3.357	7.4
28	1/64	0.015625	0.396875	10	0.625	0.2835	3.052	6.73
29	9/640	0.0140625	0.3571875	9	0.5625	0.2551	2.746	6.05
30	1/80	0.0125	0.3175	8	0.5	0.2268	2.441	5.38
31	7/640	0.0109375	0.2778125	7	0.4375	0.1984	2.136	4.71
32	13/1280	0.01015625	0.25796875	6½	0.40625	0.1843	1.983	4.37
33	3/320	0.009375	0.238125	6	0.375	0.1701	1.831	4.04
34	11/1280	0.00859375	0.21828125	5½	0.34375	0.1559	1.678	3.7
35	5/640	0.0078125	0.1984375	5	0.3125	0.1417	1.526	3.36
36	9/1280	0.00703125	0.17859375	4½	0.28125	0.1276	1.373	3.03
37	17/2560	0.006640625	0.168671875	4¼	0.265625	0.1205	1.297	2.87
38	1/160	0.00625	0.15875	4	0.25	0.1134	1.221	2.69

## Cut_Speed_Pictures
Mild Steel			Stainless 304				Aluminum 5052

							Pierce Drill Test

## NozzleRatings
	Nozzle Ratings (Amps per size)
	2/1/2020

Nozzle Size (mm)	Amps	Air Pressure (PSI)
0.6	20	30
0.8	30	40
0.9	40	55
1	50	65
1.1	60	70

From George's Garage:
0.6	15-20	50-55
0.8	21-30	55-60
0.9	31-40	65-70
1	41-50	65-75
1.1	51-60	65-75